{"text_format":"2","workbook":"xlsx","n_sheets":3,"sheets":["胶印一度","胶印二度","分切"],"not_rendered":{"charts":0,"images":6,"macros":0,"external_links":2,"defined_names":2,"comments":0,"pivot_tables":0},"unopened":[],"bounds":{"document_bytes":16777216,"sheet_cells":100000,"run_cost":"one","rows_first":2000,"rows_last":500,"rows_between":2000,"halvings":0,"cell_chars":16384,"cell_head_chars":4096},"cells_cut":0,"cells_raw":0,"read":"whole","date_system":"1900"}

{"sheet":"胶印一度","index":0,"n_rows":54,"n_cols":14,"rows_kept":54,"cut":false,"hidden":false,"merged":[[0,10,0,11],[0,12,0,13],[1,10,1,11],[1,12,1,13],[2,1,2,9],[2,10,2,11],[2,12,2,13],[3,0,3,13],[4,3,4,4],[4,6,4,7],[5,3,5,4],[5,6,5,7],[6,0,6,13],[7,2,7,13],[8,2,8,13],[9,11,9,13],[10,3,10,4],[10,11,10,13],[11,11,11,13],[12,2,12,6],[12,7,12,9],[12,10,12,13],[13,2,13,13],[14,2,14,13],[15,2,15,5],[15,6,15,9],[15,11,15,12],[16,2,16,5],[16,6,16,9],[17,2,17,5],[17,6,17,9],[18,3,18,10],[19,3,19,10],[20,2,20,10],[23,2,23,3],[23,4,23,10],[24,2,24,3],[24,4,24,10],[25,2,25,3],[25,4,25,10],[26,2,26,3],[26,4,26,10],[27,2,27,3],[27,4,27,10],[28,2,28,3],[28,4,28,10],[29,2,29,3],[29,4,29,10],[30,2,30,3],[30,4,30,10],[31,2,31,3],[31,4,31,10],[32,2,32,3],[32,4,32,10],[33,1,33,10],[33,11,33,12],[34,1,34,10],[34,11,34,12],[42,1,42,10],[43,1,43,10],[43,11,43,12],[44,1,44,10],[44,11,44,12],[45,1,45,10],[45,11,45,12],[46,1,46,13],[47,1,47,13],[48,0,48,1],[48,2,48,3],[48,4,48,8],[48,9,48,10],[48,11,48,13],[4,0,5,0],[7,0,8,0],[9,0,14,0],[15,0,17,0],[18,0,20,0],[21,0,32,0],[35,0,36,0],[37,0,39,0],[40,0,42,0],[9,1,11,1],[18,1,19,1],[21,1,22,1],[16,13,17,13],[18,13,20,13],[21,13,32,13],[35,13,36,13],[37,13,39,13],[40,13,42,13],[0,0,1,9],[35,1,36,10],[35,11,36,12],[21,11,32,12],[40,1,41,10],[40,11,42,12],[18,11,20,12],[37,1,39,10],[37,11,39,12],[21,2,22,3],[21,4,22,10],[16,11,17,12],[4,8,5,9],[4,10,5,13]]}
[{"$nulls":10},"文件编号",null,{"$f":"[1]河南中烟!$F$15","v":"Q/ZM CP01 04 111-2023"}]
[{"$nulls":10},"版   本",null,"03版"]
["文件名称","产品质量计划",{"$nulls":8},"页   码",null,"第1页 共1页"]
[{"$f":"[2]Sheet1!$B$1","v":"黄金叶（软大金圆）（二维码改版）"}]
["存货编码","美浓版","小盒",{"$f":"[2]Sheet1!$I$5","v":100201165},null,"条盒",{"$f":"[2]Sheet1!$I$4","v":100201166},null,"内部版本号",null,{"$f":"[2]Sheet1!$B$2","v":"2303版"}]
[null,"集友版","小盒",{"$f":"[2]Sheet1!$J$5","v":105001009},null,"条盒",{"$f":"[2]Sheet1!$J$4","v":105001010}]
["11、胶印一度工序生产指令"]
["*总工艺","大盒",{"$f":"[2]Sheet1!$B$6","v":"卷凹8色【珠光、黑、白、底黄、专红、专咖、金、清漆】+联机分切→胶印维力油【预干】、白*2、黑、兰、红+联机柔版UV光油→定位烫→喷码→丝印光变→模切；"}]
[null,"小盒",{"$f":"[2]Sheet1!$B$15","v":"卷凹4色【光标色、珠光、清漆、背涂】+联机收卷→分切→烫金（叶子）→胶印维力油、白、咖啡、红1（网线）、红2、专黄1（实地）、专黄2（叶子漏空）、金+联机水光（局部）→烫金（文字）+凹凸→胶印黑+柔版UV上光（局部）→喷码→分切；"}]
["*本道工艺","色序",1,2,3,4,5,6,7,8,"光油","备注"]
[null,null,"维力油","白*2",null,"黑","兰","红","/","/","联机柔版UV光","大盒，第一组开预干"]
[null,null,"维力油","白","咖啡","红1（网线）","红2","专黄1","专黄2","金","联机柔版水光","小盒"]
[null,"推荐印刷机台","胶印4#8+1",{"$nulls":4},"特殊出版方式说明"]
[null,"相关参数","润版液含量：2～3%   ；PH值：4.8～6.0  ；电导率：500～2000us/cm ；酒精含量：10～12%"]
[null,"备注"]
["*纸张","盒型","名称",null,null,null,"规格",null,null,null,"联拼","检查方法",null,"工具"]
[null,{"$f":"[2]Sheet1!$C$4","v":"大盒"},{"$f":"[2]Sheet1!$B$4","v":"225g亚太森低白度白卡"},null,null,null,{"$f":"[2]Sheet1!$D$4","v":"730*590mm"},null,null,null,{"$f":"[2]Sheet1!$E$4","v":"4拼"},"核对纸张颜色\n及尺寸",null,"目测/\n菲林尺测"]
[null,{"$f":"[2]Sheet1!$H$3","v":"小盒（平烫）"},{"$f":"[2]Sheet1!$H$4","v":"90g永丰馀单铜纸"},null,null,null,{"$f":"[2]Sheet1!$H$5","v":"645*490mm"},null,null,null,{"$f":"[2]Sheet1!$E$5","v":"18拼"}]
["*版材","PS版","制版设备","海德堡 Suprasetter A106 CtP Platesetter",{"$nulls":7},"确认版本号及版材正确",null,"目测"]
[null,null,"加网线数","300线"]
[null,"网纹辊","陶瓷网纹辊100线"]
["*油墨","名称","供应商",null,"规格及型号",{"$nulls":6},"核对油墨型号及供应商\n使用规定之外调色墨需要进行记录",null,"目测"]
[]
[null,"维力油","优伟",null,"优伟胶印GW-49-8 UV维力油"]
[null,"兰","杭华",null,"杭华胶印 YQ15-NTUV高感蓝"]
[null,"红","杭华",null,"杭华胶印UV YQ15-NT耐光性红"]
[null,"白","杭华",null,"杭华胶印 YQ15-NTUV高感白"]
[null,"咖啡","杭华",null,"按订单子件规定自调"]
[null,"专红","杭华、隆臣",null,"按订单子件规定自调"]
[null,"专黄","杭华",null,"按订单子件规定自调"]
[null,"金","杭华",null,"杭华胶印UV YQ15-NT青光金"]
[null,"水性光油","英科",null,"英科凹印ICB0263安百利水性光油/新版利群"]
[null,"UV光油","美浓涂料",null,"美浓胶印UV光油/芙蓉王(硬蓝）"]
["参数","保证干燥彻底，开3支灯管，UV强度不低于60mj/cm2，机速：≤11000张/h",{"$nulls":9},"检查UV灯管强度",null,"目测/UV强度仪"]
["定位","小盒按定位纸定位，大盒按前工序定位，正拉规！",{"$nulls":9},"检查咬口、侧规",null,"目测/菲林尺测"]
["套位","套位准确，特别是网线之间的套位准确，主要部位套印误差≤0.15mm，次要部位套印误差≤0.2mm，与对版菲林套位允许偏差≤0.15mm；",{"$nulls":9},"重点观察主要部位\n套位情况",null,"目测/\n菲林尺"]
[]
["*版面","图案正确无误，清晰完整，无残缺，不变形，无模糊、毛刺，图案文字位置、粗细、大小与标准样张一致，网线清晰，层次分明；版面整洁，无花糊、野墨、脏污、划痕、油渍、粘坏缺损、漏印、纸毛等污点，主、次要部位≤0.8mm不多于一个",{"$nulls":9},"目视检查",null,"目测"]
[]
[]
["颜色效果","颜色效果与样张无明显差异，批量一致，实地平实光洁，深浅均匀，无明显脏点墨杠现象,注意上下盖色差， 同批同色（色差值ΔE≤2.0）",{"$nulls":9},"核对样张，目视检查",null,"目测/色差仪测"]
[]
[null,"控制要点：警语区底色与样张一致"]
["上光","光泽符合标准样张要求，上光层均匀、牢固、不变色、不粘连。",{"$nulls":9},"目视检查",null,"目测"]
["*气味","不应有异味，按《烟标感官气味评定操作规程》操作，符合操作要求",{"$nulls":9},"鼻子闻",null,"闻"]
["堆放","按操作规程《质量跟踪与追溯操作要求》文件规定，注意检查压花",{"$nulls":9},"检查核对",null,"目测"]
["过程留样","首签留样20大张（同签样，保鲜膜密封包装），生产过程每板纸留样1张，由胶印车间留样；对生产过程留样产品主色进行色差仪测量，记录Lab数据，对批次产品色相波动进行分析改进"]
["备注","标*的项目为关键控制点191107：大小盒新增维力油，小盒黑调整到二度。"]
["制表人：",null,"张幸康",{"$nulls":6},"审核人："]
[]
[]
[]
[]
[{"$nulls":8},"\n"]

{"sheet":"胶印二度","index":1,"n_rows":46,"n_cols":14,"rows_kept":46,"cut":false,"hidden":false,"merged":[[0,10,0,11],[0,12,0,13],[1,10,1,11],[1,12,1,13],[2,1,2,9],[2,10,2,11],[2,12,2,13],[3,0,3,13],[4,3,4,4],[4,6,4,7],[5,3,5,4],[5,6,5,7],[6,0,6,13],[7,2,7,13],[8,2,8,13],[9,11,9,13],[10,11,10,13],[11,2,11,6],[11,7,11,9],[11,10,11,13],[12,2,12,13],[13,2,13,13],[14,2,14,5],[14,6,14,9],[14,11,14,12],[15,2,15,5],[15,6,15,9],[16,2,16,5],[16,6,16,9],[17,3,17,10],[18,3,18,10],[19,2,19,10],[22,2,22,3],[22,4,22,10],[23,2,23,3],[23,4,23,10],[24,1,24,10],[24,11,24,12],[25,1,25,10],[25,11,25,12],[33,1,33,10],[33,11,33,12],[34,1,34,10],[34,11,34,12],[35,1,35,10],[35,11,35,12],[36,1,36,10],[36,11,36,12],[37,1,37,10],[37,11,37,12],[38,1,38,10],[38,11,38,12],[39,1,39,13],[40,0,40,1],[40,2,40,3],[40,4,40,8],[40,9,40,10],[40,11,40,13],[4,0,5,0],[7,0,8,0],[9,0,13,0],[14,0,16,0],[17,0,19,0],[20,0,23,0],[26,0,27,0],[28,0,30,0],[31,0,32,0],[9,1,10,1],[17,1,18,1],[20,1,21,1],[15,13,16,13],[17,13,19,13],[20,13,23,13],[26,13,27,13],[28,13,30,13],[31,13,32,13],[0,0,1,9],[17,11,19,12],[20,2,21,3],[20,4,21,10],[15,11,16,12],[20,11,23,12],[31,11,32,12],[31,1,32,10],[26,11,27,12],[26,1,27,10],[28,1,30,10],[28,11,30,12],[4,8,5,9],[4,10,5,13]]}
[{"$nulls":10},"文件编号",null,{"$f":"[1]河南中烟!$F$15","v":"Q/ZM CP01 04 111-2023"}]
[{"$nulls":10},"版   本",null,"03版"]
["文件名称","产品质量计划",{"$nulls":8},"页   码",null,"第1页 共1页"]
[{"$f":"[2]Sheet1!$B$1","v":"黄金叶（软大金圆）（二维码改版）"}]
["存货编码","美浓版","小盒",{"$f":"[2]Sheet1!$I$5","v":100201165},null,"条盒",{"$f":"[2]Sheet1!$I$4","v":100201166},null,"内部版本号",null,{"$f":"[2]Sheet1!$B$2","v":"2303版"}]
[null,"集友版","小盒",{"$f":"[2]Sheet1!$J$5","v":105001009},null,"条盒",{"$f":"[2]Sheet1!$J$4","v":105001010}]
["12、胶印二度工序生产指令"]
["*总工艺","大盒",{"$f":"[2]Sheet1!$B$6","v":"卷凹8色【珠光、黑、白、底黄、专红、专咖、金、清漆】+联机分切→胶印维力油【预干】、白*2、黑、兰、红+联机柔版UV光油→定位烫→喷码→丝印光变→模切；"}]
[null,"小盒",{"$f":"[2]Sheet1!$B$15","v":"卷凹4色【光标色、珠光、清漆、背涂】+联机收卷→分切→烫金（叶子）→胶印维力油、白、咖啡、红1（网线）、红2、专黄1（实地）、专黄2（叶子漏空）、金+联机水光（局部）→烫金（文字）+凹凸→胶印黑+柔版UV上光（局部）→喷码→分切；"}]
["*本道工艺","色序",1,2,3,4,5,6,7,8,"光油","备注"]
[null,null,"胶印黑","/","/","/","/","/","/","/","柔版UV上光","小盒"]
[null,"推荐印刷机台","胶印7#6+1",{"$nulls":4},"特殊出版方式说明"]
[null,"相关参数","润版液含量：2～3%   ；PH值：4.8～6.0  ；电导率：500～2000us/cm ；酒精含量：10～12%"]
[null,"备注","/"]
["*纸张","盒型","名称",null,null,null,"规格",null,null,null,"联拼","检查方法",null,"工具"]
[null,{"$f":"[2]Sheet1!$C$4","v":"大盒"},{"$f":"[2]Sheet1!$B$4","v":"225g亚太森低白度白卡"},null,null,null,{"$f":"[2]Sheet1!$D$4","v":"730*590mm"},null,null,null,{"$f":"[2]Sheet1!$E$4","v":"4拼"},"核对纸张颜色\n及尺寸",null,"目测/\n菲林尺测"]
[null,{"$f":"[2]Sheet1!$H$3","v":"小盒（平烫）"},{"$f":"[2]Sheet1!$H$4","v":"90g永丰馀单铜纸"},null,null,null,{"$f":"[2]Sheet1!$H$5","v":"645*490mm"},null,null,null,{"$f":"[2]Sheet1!$E$5","v":"18拼"}]
["*版材","PS版","制版设备","海德堡 Suprasetter A106 CtP Platesetter",{"$nulls":7},"确认版本号及版材正确",null,"目测"]
[null,null,"加网线数",300]
[null,"网纹辊","陶瓷网纹辊100线"]
["*油墨","名称","供应商",null,"规格及型号",{"$nulls":6},"核对油墨型号及供应商\n使用规定之外调色墨需要进行记录",null,"目测"]
[]
[null,"黑","杭华",null,"杭华胶印YQ15-NT固化增强型 特黑"]
[null,"UV光油","美浓涂料",null,"美浓胶印5#UV光油"]
["参数","保证干燥彻底，开3支灯管，UV强度60-90mj/cm2，机速：≤11000张/h",{"$nulls":9},"检查UV灯管强度",null,"目测/UV强度仪"]
["定位","按前工序定位,正拉规！",{"$nulls":9},"检查咬口、侧规",null,"目测/菲林尺测"]
["套位","套位准确，特别是网线之间的套位准确，主要部位套印误差≤0.15mm，次要部位套印误差≤0.2mm，与对版菲林套位允许偏差≤0.15mm；    ",{"$nulls":9},"重点观察主要部位\n套位情况",null,"目测/\n菲林尺"]
[]
["*版面","图案正确无误，清晰完整，无残缺，不变形，无模糊、毛刺，图案文字位置、粗细、大小与标准样张一致，网线清晰，层次分明；版面整洁，无花糊、野墨、脏污、划痕、油渍、粘坏缺损、漏印、纸毛等污点，主、次要部位≤0.8mm不多于一个",{"$nulls":9},"目视检查",null,"目测"]
[]
[]
["颜色效果","颜色效果与样张无明显差异，特别是叶子效果，批量一致，实地平实光洁，深浅均匀，无明显脏点墨杠现象5",{"$nulls":9},"核对样张，目视检查",null,"目测/色差仪测"]
[]
["*条码","条码印刷清晰完整、无污点、无花糊，经测试符号等级≥2.5级，其测量孔径（0.15mm）标号06，测量波长670nm±10nm",{"$nulls":9},"条码仪测",null,"仪器测"]
["上光","光泽符合标准样张要求，上光层均匀、牢固、不变色、不粘连。",{"$nulls":9},"目视检查",null,"目测"]
["*气味","不应有异味，按《烟标感官气味评定操作规程》操作，符合操作要求",{"$nulls":9},"鼻子闻",null,"闻"]
["爆裂","需安排丝印雪花，模切后测试，经折叠后，折痕处无明显油墨或铝层出现爆裂、裂纹或脱落现象",{"$nulls":9},"盖雪花模切测试",null,"爆裂测试仪"]
["耐摩擦","四速油墨磨擦仪检测试验商标40次，被测物露底宽度不超过0.2mm，测试无片状擦墨",{"$nulls":9},"仪器测",null,"摩擦测试仪"]
["堆放","按操作规程《质量跟踪与追溯操作要求》文件规定，注意检查压花",{"$nulls":9},"检查核对",null,"目测"]
["备注","标*的项目为关键控制点"]
["制表人：",null,"张幸康",{"$nulls":6},"审核人："]
[]
[]
[]
[]
[{"$nulls":8},"\n"]

{"sheet":"分切","index":2,"n_rows":19,"n_cols":14,"rows_kept":19,"cut":false,"hidden":false,"merged":[[0,10,0,11],[0,12,0,13],[1,10,1,11],[1,12,1,13],[2,1,2,9],[2,10,2,11],[2,12,2,13],[3,0,3,13],[4,3,4,4],[4,6,4,7],[5,3,5,4],[5,6,5,7],[6,0,6,13],[7,2,7,13],[8,2,8,13],[9,1,9,13],[10,2,10,5],[10,6,10,9],[10,11,10,12],[11,2,11,5],[11,6,11,9],[12,2,12,5],[12,6,12,9],[13,1,13,10],[13,11,13,12],[14,1,14,10],[14,11,14,12],[17,1,17,13],[18,0,18,1],[18,2,18,3],[18,4,18,8],[18,9,18,10],[18,11,18,13],[19,1,19,13],[4,0,5,0],[7,0,8,0],[10,0,12,0],[15,0,16,0],[11,13,12,13],[15,13,16,13],[0,0,1,9],[15,1,16,10],[15,11,16,12],[11,11,12,12],[4,8,5,9],[4,10,5,13]]}
[{"$nulls":10},"文件编号",null,{"$f":"[1]河南中烟!$F$15","v":"Q/ZM CP01 04 111-2023"}]
[{"$nulls":10},"版   本",null,"01版"]
["文件名称","产品质量计划",{"$nulls":8},"页   码",null,"第1页 共1页"]
[{"$f":"[2]Sheet1!$B$1","v":"黄金叶（软大金圆）（二维码改版）"}]
["存货编码","美浓版","小盒",{"$f":"[2]Sheet1!$I$5","v":100201165},null,"条盒",{"$f":"[2]Sheet1!$I$4","v":100201166},null,"内部版本号",null,{"$f":"[2]Sheet1!$B$2","v":"2303版"}]
[null,"集友版","小盒",{"$f":"[2]Sheet1!$J$5","v":105001009},null,"条盒",{"$f":"[2]Sheet1!$J$4","v":105001010}]
["13、分切工序生产指令"]
["*总工艺","小盒\n（洗铝纸方案）",{"$f":"[2]Sheet1!$B$16","v":"胶印维力油、白、咖啡、红1（网线）、红2、专黄1（实地）、专黄2（叶子漏空）、金+联机水光（局部）→烫金（文字）+凹凸→胶印黑+胶印柔版UV上光（局部）→分切"}]
[null,"小盒\n（平烫方案）",{"$f":"[2]Sheet1!$B$15","v":"卷凹4色【光标色、珠光、清漆、背涂】+联机收卷→分切→烫金（叶子）→胶印维力油、白、咖啡、红1（网线）、红2、专黄1（实地）、专黄2（叶子漏空）、金+联机水光（局部）→烫金（文字）+凹凸→胶印黑+柔版UV上光（局部）→喷码→分切；"}]
["*本道工艺","小盒分切"]
["*纸张","盒型","名称",null,null,null,"规格",null,null,null,"联拼","检查方法",null,"工具"]
[null,{"$f":"[2]Sheet1!$C$5","v":"小盒（洗铝纸）"},{"$f":"[2]Sheet1!$B$5","v":"97g白珠光色洗铝定位转移纸/90g永丰馀单铜纸"},null,null,null,{"$f":"[2]Sheet1!$D$5","v":"638*491mm"},null,null,null,{"$f":"[2]Sheet1!$E$5","v":"18拼"},"核查纸张",null,"目测"]
[null,{"$f":"[2]Sheet1!$H$3","v":"小盒（平烫）"},{"$f":"[2]Sheet1!$H$4","v":"90g永丰馀单铜纸"},null,null,null,{"$f":"[2]Sheet1!$H$5","v":"645*490mm"},null,null,null,{"$f":"[2]Sheet1!$E$5","v":"18拼"}]
["套位","套位准确，套菲林分切偏差小于0.2mm，尺寸偏差≤0.25mm",{"$nulls":9},"确认套位情况",null,"对位菲林"]
["分切外观","光边纸边光洁无纸毛，堆放整齐，正面无压印及垃圾",{"$nulls":9},"检查光边效果",null,"目测"]
["单拼尺寸",{"$nulls":10},"查看核对尺寸",null,"菲林尺或钢尺"]
[]
["备注","标“*”为关键控制点"]
["制单人：",null,"陈欢",{"$nulls":6},"审核人："]